## Sheet1
Metal | Ligand | Xdonor | D | IP | C | Xmetal | rion​ | nf | nd | PI
Tb | acac | 3.44 | 2 | 2.885 | 1 | 1.2 | 1.04 | 8 | 0 | 2.599144
Tb | tpy | 3.04 | 3 | 2.74 | 1 | 1.2 | 1.095 | 8 | 0 | 1.843828
Er | acac | 3.44 | 2 | 2.988 | 1 | 1.004 | 1.004 | 11 | 0 | 2.555821
La | acac | 3.44 | 2 | 2.586 | 1 | 1.1 | 1.16 | 0 | 0 | 2.556
Tb | bpy | 3.04 | 2 | 2.885 | 1 | 1.2 | 1.04 | 8 | 0 | 1.796519
Dy | acac | 3.44 | 2 | 2.921 | 1 | 1.027 | 1.027 | 9 | 0 | 2.573673
Eu | acac | 3.44 | 2 | 2.814 | 1 | 1.2 | 1.066 | 6 | 0 | 2.56494
Tb | phen | 3.04 | 2 | 2.885 | 1 | 1.04 | 1.04 | 8 | 0 | 1.487598
Zn | acac | 3.44 | 2 | 2.941 | 1 | 1.65 | 0.68 | 0 | 10 | 2.006054
Fe | acac | 3.44 | 2 | 4.651 | 1 | 1.83 | 0.645 | 0 | 5 | 2.121257
Co | acac | 3.44 | 2 | 2.685 | 1 | 1.88 | 0.745 | 0 | 7 | 2.17946
Cd | acac | 3.44 | 2 | 1.818 | 1 | 1.1 | 1.1 | 0 | 10 | 2.70281
Cu | acac | 3.44 | 2 | 3.509 | 1 | 1.9 | 0.57 | 0 | 9 | 1.706986
Pt | acac | 3.44 | 2 | 3.333 | 1 | 0.6 | 0.6 | 0 | 8 | 1.602375
Mn | phen | 3.04 | 2 | 2.41 | 1 | 0.83 | 0.83 | 0 | 5 | 1.169628
Ti | phen | 3.04 | 2 | 6.612 | 1 | 1.54 | 0.67 | 0 | 1 | 1.027571
Ni | acac | 3.44 | 2 | 2.899 | 1 | 1.91 | 0.69 | 0 | 8 | 2.131648
Zn | phen | 3.04 | 2 | 2.703 | 1 | 0.74 | 0.74 | 0 | 10 | 1.118473
Yb | acac | 3.44 | 2 | 3.046 | 1 | 0.985 | 0.985 | 13 | 0 | 2.556934
Mn | acac | 3.44 | 2 | 2.41 | 1 | 1.55 | 0.83 | 0 | 5 | 2.156795
Ir | acac | 3.44 | 2 | 4.412 | 1 | 2.2 | 0.68 | 0 | 6 | 2.136792
Ru | bpy | 3.04 | 2 | 2.941 | 1 | 0.68 | 0.68 | 0 | 6 | 1.489393
Lu | acac | 3.44 | 2 | 3.071 | 1 | 0.977 | 0.977 | 14 | 0 | 2.580205
Mg | acac | 3.44 | 2 | 2.778 | 1 | 1.31 | 0.72 | 0 | 0 | 2.168522
Ca | acac | 3.44 | 2 | 2 | 1 | 1 | 1 | 0 | 0 | 2.163146
Cr | acac | 3.44 | 2 | 4.878 | 1 | 1.66 | 0.615 | 0 | 3 | 2.142304
Ce | acac | 3.44 | 2 | 2.625 | 1 | 1.12 | 0.97 | 0 | 0 | 2.534345
Ru | acac | 3.44 | 2 | 4.412 | 1 | 2.2 | 0.68 | 0 | 6 | 2.125508
Nb | acac | 3.44 | 2 | 6.757 | 1 | 0.74 | 0.74 | 0 | 0 | 2.532645
Ho | acac | 3.44 | 2 | 2.956 | 1 | 1.015 | 1.015 | 10 | 0 | 2.530767
Eu | tpy | 3.04 | 3 | 2.679 | 1 | 1.2 | 1.12 | 6 | 0 | 1.799442
Ti | acac | 3.44 | 2 | 6.612 | 1 | 1.54 | 0.605 | 0 | 0 | 2.068608
V | acac | 3.44 | 2 | 5.66 | 1 | 1.63 | 0.53 | 0 | 1 | 1.82443
Zr | tpy | 3.04 | 3 | 5.556 | 1 | 1.33 | 0.72 | 0 | 0 | 1.126688
Eu | phen | 3.04 | 2 | 2.814 | 1 | 1.066 | 1.066 | 6 | 0 | 1.510422
Zr | cooh | 3.44 | 2 | 5.556 | 0 | 0.72 | 0.72 | 0 | 0 | 0.835874
Tb | cooh | 3.44 | 2 | 2.74 | 0 | 1.2 | 1.095 | 8 | 0 | 2.00169
Zr | bpy | 3.04 | 2 | 5.556 | 1 | 0.72 | 0.72 | 0 | 0 | 1.200858
Tb | cooh | 3.44 | 2 | 2.74 | 0 | 1.2 | 1.095 | 8 | 0 | 2.103654
Ir | bpy | 3.04 | 2 | 4.412 | 1 | 0.68 | 0.68 | 0 | 6 | 1.585818
Cd | bpy | 3.04 | 2 | 2.105 | 1 | 0.95 | 0.95 | 0 | 10 | 1.54896
Zn | bpy | 3.04 | 2 | 2.703 | 1 | 0.74 | 0.74 | 0 | 10 | 1.528249
Eu | bpy | 3.04 | 2 | 2.814 | 1 | 1.2 | 1.066 | 6 | 0 | 1.787093
Pt | bpy | 3.04 | 2 | 3.333 | 1 | 0.6 | 0.6 | 0 | 8 | 1.104241
Fe | bpy | 3.04 | 2 | 3.279 | 1 | 1.83 | 0.61 | 0 | 6 | 1.56898
Ni | bpy | 3.04 | 2 | 2.899 | 1 | 1.91 | 0.69 | 0 | 8 | 1.54663
Cr | bpy | 3.04 | 2 | 4.878 | 1 | 1.66 | 0.615 | 0 | 3 | 1.514437
Yb | bpy | 3.04 | 2 | 3.046 | 1 | 0.985 | 0.985 | 13 | 0 | 1.792761
Rh | bpy | 3.04 | 2 | 4.511 | 1 | 0.665 | 0.665 | 0 | 6 | 1.410876
Cd | phen | 3.04 | 2 | 2.105 | 1 | 0.95 | 0.95 | 0 | 10 | 1.4
V | bpy | 3.04 | 2 | 2.532 | 1 | 1.63 | 0.79 | 0 | 3 | 1.490735
In | bpy | 3.04 | 2 | 3.75 | 1 | 0.8 | 0.8 | 0 | 10 | 1.487745
Ca | bpy | 3.04 | 2 | 1.786 | 1 | 1 | 1.12 | 0 | 0 | 1.875867
Nd | cooh | 3.44 | 2 | 2.58 | 0 | 1.163 | 1.163 | 3 | 0 | 2.064318
Ca | cooh | 3.44 | 2 | 2 | 0 | 1 | 1 | 0 | 0 | 1.444555
Co | bpy | 3.04 | 2 | 3.077 | 1 | 1.88 | 0.65 | 0 | 7 | 1.420009
Mg | cooh | 3.44 | 2 | 2.778 | 0 | 1.31 | 0.72 | 0 | 0 | 1.431071
Zn | cooh | 3.44 | 2 | 3.333 | 0 | 1.65 | 0.6 | 0 | 10 | 1.001426
Co | cooh | 3.44 | 2 | 2.685 | 0 | 1.88 | 0.745 | 0 | 7 | 1.442559
Ce | bpy | 3.04 | 2 | 2.625 | 1 | 1.143 | 1.143 | 1 | 0 | 1.836598
Lu | cooh | 3.44 | 2 | 2.907 | 0 | 1.27 | 1.032 | 14 | 0 | 2.030865
Sm | cooh | 3.44 | 2 | 2.65 | 0 | 1.17 | 1.132 | 5 | 0 | 2.014408
Ni | cooh | 3.44 | 2 | 2.899 | 0 | 1.91 | 0.69 | 0 | 8 | 1.421477
La | bpy | 3.04 | 2 | 2.586 | 1 | 1.16 | 1.16 | 0 | 0 | 1.820521
Ce | cooh | 3.44 | 2 | 2.508 | 0 | 1.12 | 1.196 | 1 | 0 | 2.008039
Er | bpy | 3.04 | 2 | 2.988 | 1 | 1.004 | 1.004 | 11 | 0 | 1.816522
La | cooh | 3.44 | 2 | 2.467 | 0 | 1.1 | 1.216 | 0 | 0 | 2.01619
Sm | tpy | 3.04 | 3 | 2.65 | 1 | 1.17 | 1.132 | 5 | 0 | 1.881522
Fe | cooh | 3.44 | 2 | 4.651 | 0 | 1.83 | 0.645 | 0 | 5 | 1.414224
Mn | bpy | 3.04 | 2 | 2.985 | 1 | 1.55 | 0.67 | 0 | 5 | 1.284855
Er | cooh | 3.44 | 2 | 2.825 | 0 | 1.24 | 1.062 | 11 | 0 | 2.004851
Sm | bpy | 3.04 | 2 | 2.78 | 1 | 1.079 | 1.079 | 5 | 0 | 1.778306
Dy | bpy | 3.04 | 2 | 2.921 | 1 | 1.027 | 1.027 | 9 | 0 | 1.772832
Ir | cooh | 3.44 | 2 | 4.412 | 0 | 0.68 | 0.68 | 0 | 6 | 1.376217
Zn | tpy | 3.04 | 3 | 2.703 | 1 | 1.65 | 0.74 | 0 | 10 | 1.189663
Ru | cooh | 3.44 | 2 | 4.412 | 0 | 2.2 | 0.68 | 0 | 6 | 1.390089
Lu | bpy | 3.04 | 2 | 3.071 | 1 | 0.977 | 0.977 | 14 | 0 | 1.79015
V | cooh | 3.44 | 2 | 4.688 | 0 | 1.63 | 0.64 | 0 | 2 | 1.383423
Cr | cooh | 3.44 | 2 | 4.878 | 0 | 1.66 | 0.615 | 0 | 3 | 1.377868
Ho | bpy | 3.04 | 2 | 2.956 | 1 | 1.015 | 1.015 | 10 | 0 | 1.779418
Ho | cooh | 3.44 | 2 | 2.799 | 0 | 1.23 | 1.072 | 10 | 0 | 1.975642
Gd | cooh | 3.44 | 2 | 2.71 | 0 | 1.2 | 1.107 | 7 | 0 | 1.97544
Eu | cooh | 3.44 | 2 | 2.679 | 0 | 1.2 | 1.12 | 6 | 0 | 1.741647
Ca | tpy | 3.04 | 3 | 1.695 | 1 | 1 | 1.18 | 0 | 0 | 1.871805
Nd | bpy | 3.04 | 2 | 2.705 | 1 | 1.109 | 1.109 | 3 | 0 | 1.770991
Tm | cooh | 3.44 | 2 | 2.852 | 0 | 1.25 | 1.052 | 12 | 0 | 1.971139
Mo | bpy | 3.04 | 2 | 4.348 | 1 | 2.16 | 0.69 | 0 | 3 | 1.372387
Pr | cooh | 3.44 | 2 | 2.545 | 0 | 1.13 | 1.179 | 2 | 0 | 1.960982
In | tpy | 3.04 | 3 | 3.75 | 1 | 1.78 | 0.8 | 0 | 10 | 1.254365
Cu | cooh | 3.44 | 2 | 3.509 | 0 | 1.9 | 0.57 | 0 | 9 | 0.954261
Mo | cooh | 3.44 | 2 | 4.348 | 0 | 2.16 | 0.69 | 0 | 3 | 1.348408
Ti | bpy | 3.04 | 2 | 4.478 | 1 | 1.54 | 0.67 | 0 | 1 | 1.34941
Dy | tpy | 3.04 | 3 | 2.77 | 1 | 1.22 | 1.083 | 9 | 0 | 1.846306
Mn | cooh | 3.44 | 2 | 2.41 | 0 | 1.55 | 0.83 | 0 | 5 | 1.337713
Fe | tpy | 3.04 | 3 | 3.279 | 1 | 1.83 | 0.61 | 0 | 6 | 1.331687
Pd | tpy | 3.04 | 3 | 3.125 | 1 | 2.2 | 0.64 | 0 | 8 | 0.920677
Ru | tpy | 3.04 | 3 | 2.941 | 1 | 2.2 | 0.68 | 0 | 6 | 1.310791
Ce | tpy | 3.04 | 3 | 2.508 | 1 | 1.12 | 1.196 | 1 | 0 | 1.854005
Cu | bpy | 3.04 | 2 | 3.509 | 1 | 0.57 | 0.57 | 0 | 9 | 0.889082
Cd | cooh | 3.44 | 2 | 2.105 | 0 | 0.95 | 0.95 | 0 | 10 | 1.243605
Pd | cooh | 3.44 | 2 | 3.125 | 0 | 2.2 | 0.64 | 0 | 8 | 0.877937
Ni | tpy | 3.04 | 3 | 2.899 | 1 | 1.91 | 0.69 | 0 | 8 | 1.275855
Cr | tpy | 3.04 | 3 | 4.878 | 1 | 1.66 | 0.615 | 0 | 3 | 1.25553
Er | tpy | 3.04 | 3 | 2.825 | 1 | 1.24 | 1.062 | 11 | 0 | 1.853008
V | tpy | 3.04 | 3 | 2.532 | 1 | 1.63 | 0.64 | 0 | 2 | 1.2604
Ru | phen | 3.04 | 2 | 2.941 | 1 | 0.68 | 0.68 | 0 | 6 | 1.208362
Ho | tpy | 3.04 | 3 | 2.799 | 1 | 1.23 | 1.072 | 10 | 0 | 1.843025
Dy | cooh | 3.44 | 2 | 2.77 | 0 | 1.22 | 1.083 | 9 | 0 | 1.807171
Nd | tpy | 3.04 | 3 | 2.58 | 1 | 1.14 | 1.163 | 3 | 0 | 1.838206
Pd | phen | 3.04 | 2 | 3.125 | 1 | 0.64 | 0.64 | 0 | 8 | 0.824934
Lu | tpy | 3.04 | 3 | 2.907 | 1 | 1.27 | 1.032 | 14 | 0 | 1.844728
Tm | tpy | 3.04 | 3 | 2.852 | 1 | 1.25 | 1.052 | 12 | 0 | 1.833118
Co | tpy | 3.04 | 3 | 3.077 | 1 | 1.88 | 0.65 | 0 | 7 | 1.222785
Fe | phen | 3.04 | 2 | 3.279 | 1 | 1.83 | 0.61 | 0 | 6 | 1.221956
Ni | phen | 3.04 | 2 | 2.899 | 1 | 1.91 | 0.69 | 0 | 8 | 1.216355
Pr | tpy | 3.04 | 3 | 2.545 | 1 | 1.13 | 1.179 | 2 | 0 | 1.8034
Gd | tpy | 3.04 | 3 | 2.71 | 1 | 1.2 | 1.107 | 7 | 0 | 1.810199
Ca | phen | 3.04 | 2 | 1.786 | 1 | 1 | 1.12 | 0 | 0 | 1.503763
Mo | tpy | 3.04 | 3 | 4.348 | 1 | 2.16 | 0.69 | 0 | 3 | 1.190333
La | tpy | 3.04 | 3 | 2.467 | 1 | 1.1 | 1.216 | 0 | 0 | 1.789009
Ti | tpy | 3.04 | 3 | 6.612 | 1 | 1.54 | 0.605 | 0 | 0 | 1.172127
Cu | phen | 3.04 | 2 | 3.509 | 1 | 0.57 | 0.57 | 0 | 9 | 0.754474
Co | phen | 3.04 | 2 | 3.077 | 1 | 1.88 | 0.745 | 0 | 7 | 1.166227
La | phen | 3.04 | 2 | 2.586 | 1 | 1.16 | 1.16 | 0 | 0 | 1.502635
Pt | phen | 3.04 | 2 | 3.333 | 1 | 0.6 | 0.6 | 0 | 8 | 0.704694
Mn | tpy | 3.04 | 3 | 2.985 | 1 | 1.55 | 0.67 | 0 | 5 | 1.136419
Ir | phen | 3.04 | 2 | 4.412 | 1 | 0.68 | 0.68 | 0 | 6 | 1.122922
Cu | tpy | 3.04 | 3 | 3.077 | 1 | 1.9 | 0.65 | 0 | 9 | 0.920467
Ce | phen | 3.04 | 2 | 2.625 | 1 | 1.143 | 1.143 | 1 | 0 | 1.477847
Dy | phen | 3.04 | 2 | 2.921 | 1 | 1.027 | 1.027 | 9 | 0 | 1.495429
Er | phen | 3.04 | 2 | 2.988 | 1 | 1.004 | 1.004 | 11 | 0 | 1.505762
Rh | phen | 3.04 | 2 | 4.511 | 1 | 0.665 | 0.665 | 0 | 6 | 1.015029
Yb | phen | 3.04 | 2 | 3.046 | 1 | 0.985 | 0.985 | 13 | 0 | 1.479314
Gd | phen | 3.04 | 2 | 2.849 | 1 | 1.053 | 1.053 | 7 | 0 | 1.499809
Nd | phen | 3.04 | 2 | 2.705 | 1 | 1.109 | 1.109 | 3 | 0 | 1.4841
Lu | phen | 3.04 | 2 | 3.071 | 1 | 0.977 | 0.977 | 14 | 0 | 1.483216
V | phen | 3.04 | 2 | 2.532 | 1 | 1.63 | 0.79 | 0 | 3 | 1.064441
Ho | phen | 3.04 | 2 | 2.956 | 1 | 1.015 | 1.015 | 10 | 0 | 1.44145
Cr | phen | 3.04 | 2 | 4.878 | 1 | 1.66 | 0.615 | 0 | 3 | 1.029483
Mo | phen | 3.04 | 2 | 4.348 | 1 | 2.16 | 0.69 | 0 | 3 | 1.039938
Sm | phen | 3.04 | 2 | 2.78 | 1 | 1.079 | 1.079 | 5 | 0 | 1.39301
Tm | phen | 3.04 | 2 | 2.852 | 1 | 0.994 | 0.994 | 12 | 0 | 1.419205
Zr | phen | 3.04 | 2 | 5.556 | 1 | 0.72 | 0.72 | 0 | 0 | 0.764731
W | tpy | 3.04 | 3 | 10 | 1 | 2.36 | 0.6 | 0 | 0 | 0.509731